## Paint cleaner_Assessment Scheme
Name of the processor (test): | [5 empty] | Date:
Assessment scheme of the test method concerning paint cleaners for motor vehicles
Test criterion | Reference paint cleaner |  |  | Name of the test paint cleaner: |  |  |  | Scoring according to the Assessment Scheme
Distributability
Drying time in minutes |  |  | Minutes |  |  | Minutes |  | ---
Polishability
Dust formation
Surface appearance (Area I + II)
Colour refreshment (Area I + II)
After the application
| Result reference paint cleaner (Areas I + III) |  |  | Test paint cleaner (Areas II + IV) |  |  | Gloss value change compared to reference paint cleaner
| Gloss before treatment (averaged over 5 measurement points, SD < 1 GU)* | Gloss after treatment (averaged over 5 measurement points, SD < 1 GU)* | Gloss change reference paint cleaner | Gloss before treatment (averaged over 5 measurerement points, SD < 1 GU)* | Gloss after treatment (averaged over 5 measurement points, SD < 1 GU)* | Gloss change test paint cleaner
Gloss value change (Areas I + II; with pretreatment) |  |  | 0 |  |  | 0 | 0
Gloss value change (Areas III + IV; without pretreatment) |  |  | 0 |  |  | 0 | 0
Touchability and smear resistance
After the degreasing
Surface appearance (Area I + II)
Colour refreshment (Area I + II)
| Test paint cleaner: | [5 empty] | Gloss change test product after degreasing
| Gloss after treatment |  |  | Gloss after degreasing
Gloss value change (Area II) | 0 | [5 empty] | 0
Gloss value change (Area IV) | 0 | [5 empty] | 0
Assessment of the surface pattern (Area III + IV)
Overall assessment | [7 empty] | 0
*SD = Standard deviation | *GU = Gloss units
Assessment scheme: | 1 Point = significantly worse than reference product |  |  | Assessment scheme: Gloss value change |  | 1 Point = Gloss value change < - 5 to - 10
Polishability, dust formation, | 2 Points = worse than reference product |  |  | after degreasing Area II + IV |  | 2 Points = Gloss value change - 5 to - 1
surface appearance, colour refreshment, | 3 Points = comparable to reference product |  |  |  |  | 3 Points = Gloss value change > - 1 to < + 1
touchability and smear resistance, assessment | 4 Points = better than reference product |  |  |  |  | 4 Points = Gloss value change + 1 to + 5
of the surface pattern | 5 Points = significantly better than reference product |  |  |  |  | 5 Points = Gloss value change > + 5 to + 10
Assessment scheme: | 1 Point = Gloss value change compared to the reference product < - 5 to - 10
Gloss value change after application | 2 Points = Gloss value change compared to the reference product - 5 to - 1
3 Points = Gloss value change compared to the reference product > - 1 to < + 1
4 Points = Gloss value change compared to the reference product + 1 to + 5
5 Points = Gloss value change compared to the reference product > + 5 to + 10

## Paint cleaner_Score
Name of the processor (assessment): |  | Date
Criterion | Points from the assessment scheme of the test protocol | Weighting | Weighted score
5.3.2 Distributability | 0 | 5% | 0
5.3.4 Polishability | 0 | 10% | 0
5.3.5 Dust formation | 0 | 5% | 0
5.4.1 Surface appearance | 0 | 15% | 0
5.4.2 Colour refreshment | 0 | 5% | 0
5.4.3 Gloss value increase (Area II) | 0 | 10% | 0
Gloss value change (Area IV) | 0 | 5% | 0
5.4.4 Touchability and smear resistance | 0 | 5% | 0
After degreasing
5.6.1 Surface appearance | 0 | 15% | 0
5.6.2 Colour refreshment | 0 | 5% | 0
5.6.3 Gloss value increase (Area II) | 0 | 10% | 0
Gloss value change (Area IV) | 0 | 5% | 0
5.6.4 Assessment of the surface pattern | 0 | 5% | 0
Overall assessment | 0 | 100% | 0
Overall assessment of the paint cleeaner (1 - 5): |  |  | 0
The more points are reached in the overall assessment, the better the test paint cleaner is assessed.